## NOTES
Related to Chapter 2 "Methods" of E.O.C. thesis "Mobilisation of critical elements during partial melting and retrogression"
Appendix G - Whole-rock results and quality check
1 | Samples bulk-rock major and trace element analysis results from ActLabs.
2 | Quality check of Actlabs results.
3 | Chart showing quality check of major elements for ActLabs results.
4 | Chart showing quality check of trace elements for ActLabs results.
5 | Samples bulk-rock major and trace element analysis results from ALS Global.
6 | Quality check of ALS Global results.
7 | Chart showing quality check of trace elements for ALS Global results.
8 | Comparison of ActLabs and ALS Global results.

## 1
Samples bulk-rock major and trace element analysis results from ActLabs.
Report Date: 26/7/2023
Analyte Symbol | SiO2 | TiO2 | Al2O3 | Fe2O3(T) | MnO | MgO | CaO | Na2O | K2O | P2O5 | LOI | Total | Sc | Be | V | Ba | Sr | Y | Zr | Cr | Co | Ni | Cu | Zn | Ga | Ge | As | Rb | Nb | Mo | Ag | In | Sn | Sb | Cs | La | Ce | Pr | Nd | Sm | Eu | Gd | Tb | Dy | Ho | Er | Tm | Yb | Lu | Hf | Ta | W | Tl | Pb | Bi | Th | U
Unit Symbol | % | % | % | % | % | % | % | % | % | % | % | % | ppm | ppm | ppm | ppm | ppm | ppm | ppm | ppm | ppm | ppm | ppm | ppm | ppm | ppm | ppm | ppm | ppm | ppm | ppm | ppm | ppm | ppm | ppm | ppm | ppm | ppm | ppm | ppm | ppm | ppm | ppm | ppm | ppm | ppm | ppm | ppm | ppm | ppm | ppm | ppm | ppm | ppm | ppm | ppm | ppm
Detection Limit | 0.01 | 0.001 | 0.01 | 0.01 | 0.005 | 0.01 | 0.01 | 0.01 | 0.01 | 0.01 |  | 0.01 | 1 | 1 | 5 | 2 | 2 | 1 | 2 | 20 | 1 | 20 | 10 | 30 | 1 | 1 | 5 | 2 | 1 | 2 | 0.5 | 0.2 | 1 | 0.5 | 0.5 | 0.1 | 0.1 | 0.05 | 0.1 | 0.1 | 0.05 | 0.1 | 0.1 | 0.1 | 0.1 | 0.1 | 0.05 | 0.1 | 0.01 | 0.2 | 0.1 | 1 | 0.1 | 5 | 0.4 | 0.1 | 0.1
Analysis Method | FUS-ICP | FUS-ICP | FUS-ICP | FUS-ICP | FUS-ICP | FUS-ICP | FUS-ICP | FUS-ICP | FUS-ICP | FUS-ICP | GRAV | FUS-ICP | FUS-ICP | FUS-ICP | FUS-ICP | FUS-ICP | FUS-ICP | FUS-ICP | FUS-ICP | FUS-MS | FUS-MS | FUS-MS | FUS-MS | FUS-MS | FUS-MS | FUS-MS | FUS-MS | FUS-MS | FUS-MS | FUS-MS | FUS-MS | FUS-MS | FUS-MS | FUS-MS | FUS-MS | FUS-MS | FUS-MS | FUS-MS | FUS-MS | FUS-MS | FUS-MS | FUS-MS | FUS-MS | FUS-MS | FUS-MS | FUS-MS | FUS-MS | FUS-MS | FUS-MS | FUS-MS | FUS-MS | FUS-MS | FUS-MS | FUS-MS | FUS-MS | FUS-MS | FUS-MS
PT22A | 65.46 | 0.752 | 15.21 | 5.6 | 0.064 | 1.78 | 1.47 | 2.31 | 3.6 | 0.14 | 2.03 | 98.42 | 12 | 3 | 74 | 1016 | 256 | 24 | 216 | 80 | 12 | 30 | 20 | 70 | 22 | 2 | < 5 | 132 | 13 | < 2 | < 0.5 | < 0.2 | 3 | < 0.5 | 5.4 | 38.8 | 77.1 | 9.03 | 33.4 | 6.2 | 1.57 | 5.1 | 0.8 | 4.6 | 0.9 | 2.6 | 0.4 | 2.5 | 0.41 | 5.7 | 1.2 | 3 | 0.6 | 35 | < 0.4 | 14.7 | 3
PT22B | 57.19 | 1.154 | 18.35 | 9.39 | 0.097 | 3.26 | 0.87 | 1.31 | 4.09 | 0.09 | 3.7 | 99.51 | 20 | 4 | 135 | 469 | 160 | 32 | 245 | 140 | 25 | 60 | 20 | 140 | 30 | 3 | < 5 | 240 | 21 | < 2 | < 0.5 | < 0.2 | 4 | < 0.5 | 12.4 | 63.5 | 128 | 14.4 | 51.8 | 10 | 1.36 | 7.8 | 1.1 | 6.2 | 1.1 | 3.4 | 0.5 | 3.1 | 0.48 | 6.8 | 1.7 | 5 | 1.4 | 17 | < 0.4 | 22.7 | 4.6
PT03B leuco | 65.79 | 0.598 | 17.45 | 4.63 | 0.037 | 1.7 | 0.92 | 2.42 | 5.36 | 0.23 | 1.57 | 100.7 | 13 | 1 | 77 | 1108 | 185 | 22 | 104 | 70 | 11 | 30 | < 10 | 90 | 25 | 2 | < 5 | 153 | 12 | < 2 | < 0.5 | < 0.2 | 3 | < 0.5 | 5.1 | 22.2 | 44.7 | 5.28 | 20.1 | 4.1 | 1.18 | 3.9 | 0.6 | 3.9 | 0.7 | 2.1 | 0.31 | 1.7 | 0.29 | 2.8 | 1.1 | 2 | 0.9 | 30 | < 0.4 | 7 | 3.2
PT03 melano | 60.2 | 0.956 | 19.89 | 7.39 | 0.06 | 2.98 | 0.43 | 1.27 | 5.48 | 0.14 | 1.92 | 100.7 | 21 | 2 | 133 | 940 | 119 | 25 | 186 | 130 | 19 | 40 | < 10 | 160 | 39 | 2 | < 5 | 205 | 23 | < 2 | < 0.5 | < 0.2 | 5 | < 0.5 | 8.5 | 43.4 | 89.7 | 10.4 | 40.2 | 7.7 | 1.15 | 6.1 | 0.9 | 4.9 | 0.9 | 2.5 | 0.37 | 2.4 | 0.38 | 5.2 | 1.9 | 4 | 1.3 | 25 | < 0.4 | 13.8 | 5.6
PT01C leuco | 68.89 | 0.673 | 15.16 | 5.16 | 0.06 | 1.19 | 1.48 | 3.93 | 1.93 | 0.13 | 1.93 | 100.5 | 11 | 2 | 82 | 164 | 92 | 21 | 188 | 70 | 17 | 30 | 20 | 80 | 18 | 2 | 6 | 109 | 9 | < 2 | < 0.5 | < 0.2 | 3 | < 0.5 | 5.9 | 22.9 | 48.6 | 5.6 | 21.6 | 4.5 | 1.24 | 3.7 | 0.6 | 3.9 | 0.8 | 2.2 | 0.34 | 2.1 | 0.32 | 5.1 | 0.8 | < 1 | 0.8 | 23 | < 0.4 | 6.6 | 3.1
PT01C melano | 75.24 | 0.81 | 10.58 | 5.94 | 0.071 | 1.52 | 0.7 | 2.02 | 2.16 | 0.09 | 1.44 | 100.6 | 16 | 2 | 90 | 152 | 45 | 31 | 292 | 80 | 14 | 30 | 30 | 100 | 16 | 2 | < 5 | 139 | 13 | < 2 | < 0.5 | 0.2 | 3 | < 0.5 | 7.8 | 27.6 | 59.9 | 6.86 | 27 | 5.6 | 0.8 | 4.9 | 0.9 | 5 | 1 | 3.2 | 0.53 | 3.4 | 0.54 | 7.6 | 1 | < 1 | 0.9 | 13 | < 0.4 | 8.8 | 4
CZ03 | 60.58 | 0.922 | 16.8 | 7.72 | 0.064 | 2.92 | 1.14 | 2.27 | 3.62 | 0.11 | 2.43 | 98.58 | 17 | < 1 | 124 | 675 | 199 | 33 | 222 | 110 | 20 | 50 | 40 | 120 | 24 | 1 | < 5 | 177 | 14 | < 2 | < 0.5 | < 0.2 | 3 | < 0.5 | 15.5 | 44.8 | 94.2 | 11.1 | 42.3 | 8.3 | 1.36 | 6.8 | 1 | 5.8 | 1.1 | 3.2 | 0.47 | 2.9 | 0.42 | 5.8 | 0.9 | 5 | 1.2 | 15 | < 0.4 | 15.1 | 4.2
CZ08 leuco | 70.77 | 0.293 | 15.57 | 2.13 | 0.029 | 0.8 | 1.22 | 3 | 5.66 | 0.22 | 1.17 | 100.9 | 6 | 1 | 31 | 669 | 140 | 14 | 101 | 20 | 4 | < 20 | < 10 | 50 | 17 | 2 | < 5 | 208 | 8 | < 2 | < 0.5 | < 0.2 | 3 | < 0.5 | 5.9 | 19 | 39.8 | 4.87 | 18.9 | 4.3 | 0.88 | 3.3 | 0.5 | 2.7 | 0.5 | 1.3 | 0.2 | 1.4 | 0.24 | 2.7 | 0.6 | < 1 | 1.3 | 29 | < 0.4 | 9 | 3.2
CZ08 melano | 67.32 | 0.489 | 15.07 | 3.58 | 0.046 | 1.34 | 1.36 | 2.63 | 4.3 | 0.27 | 1.51 | 97.91 | 9 | 2 | 55 | 429 | 110 | 19 | 151 | 40 | 7 | < 20 | < 10 | 70 | 21 | 2 | < 5 | 202 | 10 | < 2 | < 0.5 | < 0.2 | 3 | < 0.5 | 7.8 | 25.5 | 54.2 | 6.81 | 25.7 | 5.7 | 0.63 | 4.8 | 0.7 | 3.4 | 0.6 | 1.7 | 0.25 | 1.5 | 0.26 | 4 | 0.8 | 2 | 1.3 | 22 | < 0.4 | 13.7 | 4.5
CZ13 | 62.4 | 0.908 | 14.56 | 8.29 | 0.111 | 2.97 | 2.58 | 2.86 | 2.65 | 0.11 | 0.94 | 98.38 | 19 | 1 | 127 | 853 | 244 | 37 | 270 | 120 | 22 | 50 | 80 | 80 | 15 | 1 | < 5 | 100 | 11 | < 2 | < 0.5 | < 0.2 | 2 | < 0.5 | 4.6 | 28.2 | 55.5 | 6.6 | 25.7 | 4.9 | 1.43 | 5.5 | 1 | 6.4 | 1.2 | 3.8 | 0.58 | 3.7 | 0.6 | 6.5 | 1 | 4 | 0.8 | 15 | < 0.4 | 8 | 1.2
L10A leuco | 66.07 | 0.734 | 16.14 | 5.59 | 0.054 | 1.86 | 1.05 | 1.93 | 2.72 | 0.06 | 2.25 | 98.45 | 17 | 2 | 101 | 929 | 216 | 25 | 140 | 80 | 7 | 30 | 20 | 60 | 23 | 1 | < 5 | 104 | 11 | < 2 | < 0.5 | < 0.2 | 2 | < 0.5 | 4.3 | 37.4 | 74.9 | 8.87 | 34.3 | 6.7 | 1.25 | 5.1 | 0.7 | 4.3 | 0.9 | 2.9 | 0.49 | 3.7 | 0.61 | 3.2 | 0.9 | 3 | 0.6 | 18 | < 0.4 | 14.3 | 4.1
L10A melano | 49.19 | 1.567 | 24.85 | 11.06 | 0.111 | 4.06 | 0.28 | 0.39 | 4.02 | 0.05 | 4.13 | 99.71 | 28 | 4 | 219 | 491 | 50 | 15 | 217 | 200 | 15 | 80 | 40 | 140 | 44 | 2 | < 5 | 200 | 27 | < 2 | < 0.5 | < 0.2 | 4 | < 0.5 | 9.1 | 43.3 | 85.5 | 10.2 | 39.8 | 7.1 | 0.6 | 5.3 | 0.7 | 3.3 | 0.5 | 1.4 | 0.18 | 1.1 | 0.17 | 5.7 | 1.8 | < 1 | 1.2 | 6 | < 0.4 | 16.3 | 4.4
L14c | 62.14 | 0.846 | 16.84 | 5.92 | 0.052 | 2.25 | 3.79 | 2.87 | 2.9 | 0.29 | 0.99 | 98.87 | 14 | 3 | 113 | 438 | 180 | 14 | 206 | 40 | 13 | < 20 | < 10 | 70 | 26 | 1 | < 5 | 135 | 19 | < 2 | < 0.5 | < 0.2 | 2 | < 0.5 | 5.7 | 18.9 | 39.9 | 4.92 | 19.6 | 4.1 | 1.12 | 3.8 | 0.6 | 3 | 0.5 | 1.2 | 0.16 | 1 | 0.15 | 5.2 | 1.8 | 2 | 0.9 | 16 | < 0.4 | 4.2 | 1.3
L14g | 63.27 | 1.443 | 19.98 | 10.26 | 0.048 | 1.54 | 0.28 | 0.43 | 2.35 | 0.05 | 0.69 | 100.3 | 19 | 3 | 157 | 626 | 78 | 58 | 458 | 120 | 25 | 30 | 30 | 110 | 30 | 2 | < 5 | 78 | 22 | < 2 | < 0.5 | < 0.2 | 1 | < 0.5 | 2 | 58.7 | 124 | 13.9 | 52.5 | 10 | 1.24 | 8.7 | 1.5 | 9.4 | 1.8 | 5.4 | 0.78 | 5 | 0.76 | 10.3 | 1.4 | < 1 | 0.5 | 18 | < 0.4 | 20.5 | 2.6
N34 | 65.41 | 0.826 | 16.29 | 6.17 | 0.068 | 2.43 | 1.02 | 2.89 | 3.8 | 0.16 | 1.56 | 100.6 | 15 | 2 | 108 | 565 | 183 | 28 | 208 | 100 | 14 | 40 | 10 | 90 | 24 | 1 | 29 | 151 | 12 | < 2 | < 0.5 | < 0.2 | 3 | < 0.5 | 12.3 | 42.9 | 85 | 9.98 | 37.7 | 7.2 | 1.13 | 5.7 | 0.9 | 5.2 | 1 | 2.9 | 0.42 | 2.8 | 0.44 | 5.2 | 1 | 3 | 0.7 | 16 | 0.5 | 13.1 | 3.6
GOM7 | 70.06 | 0.791 | 12.97 | 5.39 | 0.066 | 2.08 | 1.62 | 2.8 | 2.44 | 0.16 | 0.9 | 99.27 | 12 | 2 | 98 | 648 | 194 | 24 | 225 | 100 | 13 | 20 | 20 | 80 | 18 | 1 | < 5 | 78 | 8 | < 2 | < 0.5 | < 0.2 | 2 | < 0.5 | 3.5 | 35 | 68.3 | 8.03 | 30.6 | 5.8 | 1.27 | 4.9 | 0.8 | 4.3 | 0.8 | 2.3 | 0.36 | 2.4 | 0.39 | 5.2 | 0.8 | 1 | 0.4 | 16 | < 0.4 | 10.7 | 2.7
K5538 leuco | 71.99 | 0.335 | 14.44 | 2.22 | 0.029 | 0.74 | 1.01 | 2.61 | 4.83 | 0.2 | 1.24 | 99.65 | 5 | 2 | 37 | 659 | 206 | 16 | 92 | 40 | 6 | < 20 | < 10 | 40 | 19 | 2 | < 5 | 118 | 6 | < 2 | < 0.5 | < 0.2 | 4 | < 0.5 | 5.6 | 13.5 | 28 | 3.37 | 12.6 | 2.8 | 0.89 | 2.7 | 0.5 | 2.9 | 0.6 | 1.6 | 0.24 | 1.5 | 0.24 | 2.4 | 1.2 | 1 | 0.6 | 27 | < 0.4 | 4 | 3.6
K5538 melano | 67.58 | 0.992 | 13.32 | 6.51 | 0.067 | 2.13 | 1.41 | 2.46 | 2.87 | 0.22 | 1.55 | 99.1 | 15 | 1 | 113 | 448 | 176 | 29 | 238 | 100 | 15 | 30 | < 10 | 110 | 21 | 1 | < 5 | 138 | 12 | < 2 | < 0.5 | < 0.2 | 6 | < 0.5 | 10 | 28.3 | 58.6 | 7.33 | 29 | 6 | 0.88 | 5.3 | 0.9 | 5.1 | 1 | 3 | 0.46 | 3 | 0.47 | 5.6 | 1.5 | 2 | 0.8 | 12 | < 0.4 | 8.1 | 4.4
K5533 leuco | 62.82 | 0.618 | 19.71 | 4.07 | 0.033 | 1.86 | 2.51 | 5.3 | 1.99 | 0.12 | 1.3 | 100.3 | 9 | 1 | 72 | 506 | 554 | 9 | 157 | 60 | 12 | 30 | < 10 | 50 | 23 | 1 | < 5 | 61 | 9 | < 2 | < 0.5 | < 0.2 | 9 | < 0.5 | 4 | 11 | 22.4 | 2.65 | 10.1 | 1.9 | 1.97 | 1.9 | 0.3 | 1.7 | 0.3 | 0.9 | 0.13 | 0.8 | 0.13 | 3.8 | 0.8 | 3 | 0.4 | 25 | < 0.4 | 2.5 | 1.6
K5533 melano | 52.69 | 1.216 | 21.19 | 9.68 | 0.09 | 4.77 | 1.3 | 2.62 | 4.05 | 0.14 | 2.76 | 100.5 | 18 | 9 | 150 | 750 | 269 | 38 | 303 | 120 | 24 | 60 | < 10 | 130 | 31 | 1 | < 5 | 140 | 17 | < 2 | < 0.5 | < 0.2 | 4 | < 0.5 | 10 | 20.5 | 43.9 | 5.49 | 21.7 | 4.9 | 1.21 | 5.3 | 0.9 | 6 | 1.2 | 3.8 | 0.57 | 3.5 | 0.54 | 7.3 | 1.4 | 2 | 0.8 | 13 | < 0.4 | 5.6 | 3.6

## 2
Quality check os Actlab results
Color codes | Measured value/certified value equals | Report Number: A23-08669
Report Date: 26/7/2023
| 0.95 - 1.05 | Analyte Symbol | SiO2 | Al2O3 | Fe2O3(T) | MnO | MgO | CaO | Na2O | K2O | TiO2 | P2O5 | Total | Sc | Be | V | Ba | Sr | Y | Zr | Cr | Co | Ni | Cu | Zn | Ga | Ge | As | Rb | Nb | Mo | Ag | In | Sn | Sb | Cs | La | Ce | Pr | Nd | Sm | Eu | Gd | Tb | Dy | Ho | Er | Tm | Yb | Lu | Hf | Ta | W | Tl | Pb | Bi | Th | U
| 0.90 - 1.10 | Unit Symbol | % | % | % | % | % | % | % | % | % | % | % | ppm | ppm | ppm | ppm | ppm | ppm | ppm | ppm | ppm | ppm | ppm | ppm | ppm | ppm | ppm | ppm | ppm | ppm | ppm | ppm | ppm | ppm | ppm | ppm | ppm | ppm | ppm | ppm | ppm | ppm | ppm | ppm | ppm | ppm | ppm | ppm | ppm | ppm | ppm | ppm | ppm | ppm | ppm | ppm | ppm
| 0.80 - 1.20 | Detection Limit | 0.01 | 0.01 | 0.01 | 0.005 | 0.01 | 0.01 | 0.01 | 0.01 | 0.001 | 0.01 | 0.01 | 1 | 1 | 5 | 2 | 2 | 1 | 2 | 20 | 1 | 20 | 10 | 30 | 1 | 1 | 5 | 2 | 1 | 2 | 0.5 | 0.2 | 1 | 0.5 | 0.5 | 0.1 | 0.1 | 0.05 | 0.1 | 0.1 | 0.05 | 0.1 | 0.1 | 0.1 | 0.1 | 0.1 | 0.05 | 0.1 | 0.01 | 0.2 | 0.1 | 1 | 0.1 | 5 | 0.4 | 0.1 | 0.1
|  | Analysis Method | FUS-ICP | FUS-ICP | FUS-ICP | FUS-ICP | FUS-ICP | FUS-ICP | FUS-ICP | FUS-ICP | FUS-ICP | FUS-ICP | FUS-ICP | FUS-ICP | FUS-ICP | FUS-ICP | FUS-ICP | FUS-ICP | FUS-ICP | FUS-ICP | FUS-MS | FUS-MS | FUS-MS | FUS-MS | FUS-MS | FUS-MS | FUS-MS | FUS-MS | FUS-MS | FUS-MS | FUS-MS | FUS-MS | FUS-MS | FUS-MS | FUS-MS | FUS-MS | FUS-MS | FUS-MS | FUS-MS | FUS-MS | FUS-MS | FUS-MS | FUS-MS | FUS-MS | FUS-MS | FUS-MS | FUS-MS | FUS-MS | FUS-MS | FUS-MS | FUS-MS | FUS-MS | FUS-MS | FUS-MS | FUS-MS | FUS-MS | FUS-MS | FUS-MS
|  | NIST 694 Measured | 10.47 | 1.82 | 0.78 | 0.012 | 0.34 | 42.93 | 0.86 | 0.53 | 0.111 | 30.4 |  |  |  | 1690
|  | NIST 694 Certified | 11.2 | 1.8 | 0.79 | 0.0116 | 0.33 | 43.6 | 0.86 | 0.51 | 0.11 | 30.2 |  |  |  | 1740
|  | NIST 694 | 0.9348214 | 1.011111 | 0.9873418 | 1.034483 | 1.030303 | 0.984633 | 1 | 1.039216 | 1.009091 | 1.006623 |  |  |  | 0.9712644
|  | GBW 07113 Measured | 69.25 | 12.73 | 3.22 | 0.137 | 0.15 | 0.59 | 2.46 | 5.34 | 0.287 | 0.05 |  | 5 | 4 | < 5 | 504 | 42 | 46 | 392
|  | GBW 07113 Certified | 72.8 | 13 | 3.21 | 0.14 | 0.16 | 0.59 | 2.57 | 5.43 | 0.3 | 0.05 |  | 5 | 4 | 5 | 506 | 43 | 43 | 403
|  | GBW 07113 | 0.9512363 | 0.9792308 | 1.003115 | 0.9785714 | 0.9375 | 1 | 0.9571984 | 0.9834254 | 0.9566667 | 1 |  | 1 | 1 |  | 0.9960474 | 0.9767442 | 1.069767 | 0.9727047
|  | SY-4 Measured | 50 | 20.11 | 6.05 | 0.103 | 0.52 | 7.89 | 6.95 | 1.66 | 0.291 | 0.13 |  | < 1 | 3 | 6 | 346 | 1191 | 123 | 523
|  | SY-4 Certified | 49.9 | 20.69 | 6.21 | 0.108 | 0.54 | 8.05 | 7.1 | 1.66 | 0.287 | 0.131 |  | 1.1 | 2.6 | 8 | 340 | 1191 | 119 | 517
|  | SY-4 | 1.002004 | 0.9719671 | 0.9742351 | 0.9537037 | 0.962963 | 0.9801242 | 0.9788732 | 1 | 1.013937 | 0.9923664 |  |  | 1.153846 | 0.75 | 1.017647 | 1 | 1.033613 | 1.011605
|  | BIR-1a Measured | 48.26 | 15.51 | 11.05 | 0.166 | 9.68 | 13.39 | 1.83 | 0.03 | 0.983 | 0.02 |  | 43 | < 1 | 325 | 7 | 109 | 16 | 16 | 380 | 49 | 180 | 120 | 70 | 16 |  |  |  | < 1 |  |  |  |  | 0.5 |  | 0.6 | 1.8 |  | 2.3 | 1.1 | 0.53 | [6 empty] | 1.6 | 0.26 | 0.6 |  |  |  | < 5
|  | BIR-1a Certified | 47.96 | 15.5 | 11.3 | 0.175 | 9.7 | 13.3 | 1.82 | 0.03 | 0.96 | 0.021 |  | 44 | 0.58 | 310 | 6 | 110 | 16 | 18 | 370 | 52 | 170 | 125 | 70 | 16 |  |  |  | 0.6 |  |  |  |  | 0.58 |  | 0.63 | 1.9 |  | 2.5 | 1.1 | 0.55 | [6 empty] | 1.7 | 0.3 | 0.6 |  |  |  | 3
|  | BIR-1a | 1.006255 | 1.000645 | 0.9778761 | 0.9485714 | 0.9979381 | 1.006767 | 1.005495 | 1 | 1.023958 | 0.952381 |  | 0.9772727 |  | 1.048387 | 1.166667 | 0.9909091 | 1 | 0.8888889 | 1.027027 | 0.9423077 | 1.058824 | 0.96 | 1 | 1 | [8 empty] | 0.862069 |  | 0.952381 | 0.9473684 |  | 0.92 | 1 | 0.9636364 | [6 empty] | 0.9411765 | 0.8666667 | 1
|  | ZW-C Measured | [18 empty] | 50 |  |  |  | 970 | 87 |  |  | > 1000 | 215 |  |  |  | > 1000 | 4.4 | 268 | 28.9 | 93.5 | 9.1 | 23.5 | 6.5 |  | 4.3 |  |  |  |  | 1.5 | 13.6 | 2.24 | 9.6 | 84.2 | 316 | 34.3 |  |  | 40.5 | 18.3
|  | ZW-C Certified | [18 empty] | 56 |  |  |  | 1050 | 99 |  |  | 8500 | 198 |  |  |  | 1300 | 4.2 | 260 | 30 | 97 | 9.5 | 25 | 6.6 |  | 4.7 |  |  |  |  | 1.6 | 14 | 2.2 | 9.7 | 82 | 320 | 34 |  |  | 43 | 20
|  | ZW-C | [18 empty] | 0.8928571 |  |  |  | 0.9238095 |  |  |  |  | 1.085859 |  |  |  |  | 1.047619 | 1.030769 | 0.9633333 | 0.9639175 | 0.9578947 | 0.94 | 0.9848485 |  | 0.9148936 |  |  |  |  | 0.9375 | 0.9714286 | 1.018182 | 0.9896907 | 1.026829 | 0.9875 | 1.008824 |  |  | 0.9418605 | 0.915
|  | OREAS 101b (Fusion) Measured | [19 empty] | 44 | < 20 | 430 | [6 empty] | 19 | [5 empty] | 822 | 1390 | 128 | 398 | 48 | 7.88 |  | 5.3 | 31.8 | 6.3 | 18.9 | 2.74 | 17.8 | 2.78 |  |  |  |  | < 5 |  | 36.8 | 419
|  | OREAS 101b (Fusion) Certified | [19 empty] | 47 | 9 | 420 | [6 empty] | 21 | [5 empty] | 789 | 1331 | 127 | 378 | 48 | 7.77 |  | 5.37 | 32.1 | 6.34 | 18.7 | 2.66 | 17.6 | 2.58 |  |  |  |  | 20 |  | 37.1 | 396
|  | OREAS 101b | [19 empty] | 0.9361702 |  | 1.02381 | [6 empty] | 0.9047619 | [5 empty] | 1.041825 | 1.044328 | 1.007874 | 1.05291 | 1 | 1.014157 |  | 0.9869646 | 0.9906542 | 0.9936909 | 1.010695 | 1.030075 | 1.011364 | 1.077519 | [6 empty] | 0.9919137 | 1.058081
|  | NCS DC86318 Measured | [26 empty] | 396 | [6 empty] | 11.7 | 1990 | 410 | 747 | > 2000 | > 1000 | 18.9 | > 1000 | 497 | > 1000 |  | > 1000 | 277 | > 1000 | 276 | [6 empty] | 65
|  | NCS DC86318 Certified | [26 empty] | 369.42 | [6 empty] | 11.88 | 1960 | 432 | 737 | 3429 | 1725 | 18.91 | 2168 | 468 | 3224 |  | 1750 | 271 | 1844 | 264 | [6 empty] | 67
|  | NCS DC86318 | [26 empty] | 1.071951 | [6 empty] | 0.9848485 | 1.015306 | 0.9490741 | 1.013569 |  |  | 0.9994712 |  | 1.061966 |  |  |  | 1.02214 |  | 1.045455 | [6 empty] | 0.9701493
|  | USZ 25-2006 Measured | [19 empty] | 34 | 70 |  | 650 | [11 empty] | > 2000 | > 3000 | > 1000 | > 2000 | 892 | [7 empty] | 54.6 | [5 empty] | 1040
|  | USZ 25-2006 Certified | [19 empty] | 32.5 | 70.8 |  | 600 | [11 empty] | 19300 | 29000 | 2800 | 8800 | 900 | [7 empty] | 54.5 | [5 empty] | 1100
|  | USZ 25-2006 | [19 empty] | 1.046154 | 0.9887006 |  | 1.083333 | [15 empty] | 0.9911111 | [7 empty] | 1.001835 | [5 empty] | 0.9454545
|  | DNC-1a Measured | 46.93 | 18.24 | 9.61 | 0.143 | 10.05 | 11.25 | 1.91 | 0.22 | 0.474 | 0.07 |  | 31 |  | 149 | 109 | 144 | 17 | 40
|  | DNC-1a Certified | 47.15 | 18.34 | 9.97 | 0.15 | 10.13 | 11.49 | 1.89 | 0.234 | 0.48 | 0.07 |  | 31 |  | 148 | 118 | 144 | 18 | 38
|  | DNC-1a | 0.995334 | 0.9945474 | 0.9638917 | 0.9533333 | 0.9921027 | 0.9791123 | 1.010582 | 0.9401709 | 0.9875 | 1 |  | 1 |  | 1.006757 | 0.9237288 | 1 | 0.9444444 | 1.052632
|  | BCR-2 Measured | 54.7 | 13.59 | 13.67 | 0.19 | 3.57 | 7.26 | 3.06 | 1.79 | 2.272 | 0.37 |  | 33 |  | 433 | 710 | 340 | 36 | 189
|  | BCR-2 Certified | 54.1 | 13.5 | 13.8 | 0.196 | 3.59 | 7.12 | 3.16 | 1.79 | 2.26 | 0.35 |  | 33 |  | 416 | 683 | 346 | 37 | 188
|  | BCR-2 | 1.011091 | 1.006667 | 0.9905797 | 0.9693878 | 0.994429 | 1.019663 | 0.9683544 | 1 | 1.00531 | 1.057143 |  | 1 |  | 1.040865 | 1.039531 | 0.982659 | 0.972973 | 1.005319
|  | USZ 42-2006 Measured | [22 empty] | 450 |  |  | 230 |  | 34 | 35 | [5 empty] | > 2000 | > 3000 | > 1000 | > 2000 | 540 | 81 |  |  |  | 7.2 |  |  | 16.9 | [5 empty] | 1710 |  | 1030
|  | USZ 42-2006 Certified | [22 empty] | 469 |  |  | 224 |  | 31 | 34.4 | [5 empty] | 21100 | 27600 | 2300 | 6500 | 539 | 87.22 |  |  |  | 7.86 |  |  | 17.85 | [5 empty] | 1600 |  | 946
|  | USZ 42-2006 | [22 empty] | 0.9594883 |  |  | 1.026786 |  | 1.096774 | 1.017442 | [9 empty] | 1.001855 | 0.9286861 |  |  |  | 0.9160305 |  |  | 0.9467787 | [5 empty] | 1.06875 |  | 1.088795
|  | REE-1 Measured | [18 empty] | 270 |  | 20 |  |  |  |  | 112 | > 1000 | > 1000 |  |  |  | 525 |  | 1.1 | 1690 | > 3000 | 439 | 1560 | 409 | 23.5 | 462 | 104 | 850 | 216 | 767 | 106 |  |  | 502 | [5 empty] | 784 | 132
|  | REE-1 Certified | [18 empty] | 277 |  | 24.7 |  |  |  |  | 124 | 1050 | 4050 |  |  |  | 498 |  | 1.07 | 1661 | 3960 | 435 | 1456 | 381 | 23.5 | 433 | 106 | 847 | 208 | 701 | 106 |  |  | 479 | [5 empty] | 719 | 137
|  | REE-1 | [18 empty] | 0.9747292 |  | 0.8097166 |  |  |  |  | 0.9032258 | [5 empty] | 1.054217 |  | 1.028037 | 1.017459 |  | 1.009195 | 1.071429 | 1.073491 | 1 | 1.066975 | 0.9811321 | 1.003542 | 1.038462 | 1.094151 | 1 |  |  | 1.048017 | [5 empty] | 1.090403 | 0.9635036
|  | W-2b Measured | 53.12 | 15.65 | 10.79 | 0.16 | 6.33 | 10.9 | 2.21 | 0.62 | 1.089 | 0.15 |  | 36 | < 1 | 271 | 181 | 197 | 21 | 96 | 80 | 42 | 80 | 100 | 70 | 18 |  |  | 19 | 7 |  |  |  |  | 0.7 | 0.8 | 10.1 | 21.5 |  | 12.2 | 3.2 | 1 |  | 0.6 | 3.8 | 0.7 |  |  |  | 0.32 | 2.5 | 0.5 |  |  | 7 |  | 2.2 | 0.5
|  | W-2b Certified | 52.4 | 15.4 | 10.7 | 0.163 | 6.37 | 10.9 | 2.14 | 0.626 | 1.06 | 0.14 |  | 36 | 1.3 | 262 | 182 | 190 | 24 | 94 | 92 | 43 | 70 | 110 | 80 | 17 |  |  | 21 | 7.9 |  |  |  |  | 0.79 | 0.99 | 10 | 23 |  | 13 | 3.3 | 1 |  | 0.63 | 3.6 | 0.76 |  |  |  | 0.33 | 2.6 | 0.5 |  |  | 9.3 |  | 2.4 | 0.53
|  | W-2b | 1.01374 | 1.016234 | 1.008411 | 0.9815951 | 0.9937206 | 1 | 1.03271 | 0.9904153 | 1.027358 | 1.071429 |  | 1 |  | 1.034351 | 0.9945055 | 1.036842 | 0.875 | 1.021277 | 0.8695652 | 0.9767442 | 1.142857 | 0.9090909 | 0.875 | 1.058824 |  |  | 0.9047619 | 0.8860759 |  |  |  |  | 0.8860759 | 0.8080808 | 1.01 | 0.9347826 |  | 0.9384615 | 0.969697 | 1 |  | 0.952381 | 1.055556 | 0.9210526 |  |  |  | 0.969697 | 0.9615385 | 1 |  |  | 0.7526882 |  | 0.9166667 | 0.9433962
|  | N34 Orig | 65.71 | 15.96 | 6.14 | 0.068 | 2.43 | 1.02 | 2.89 | 3.81 | 0.82 | 0.16 | 100.6 | 15 | 2 | 108 | 565 | 181 | 28 | 209 | 100 | 14 | 40 | 10 | 90 | 23 | 1 | 26 | 149 | 12 | < 2 | < 0.5 | < 0.2 | 3 | < 0.5 | 12 | 41.9 | 82.3 | 9.66 | 36.8 | 6.9 | 1.1 | 5.5 | 0.8 | 5 | 0.9 | 2.8 | 0.39 | 2.8 | 0.43 | 5.1 | 1 | 4 | 0.7 | 16 | 0.4 | 12.8 | 3.5
|  | N34 Dup | 65.11 | 16.62 | 6.2 | 0.068 | 2.43 | 1.02 | 2.88 | 3.79 | 0.831 | 0.16 | 100.7 | 15 | 2 | 108 | 564 | 185 | 29 | 207 | 110 | 14 | 50 | 10 | 90 | 24 | 1 | 32 | 152 | 12 | < 2 | < 0.5 | < 0.2 | 3 | < 0.5 | 12.5 | 44 | 87.7 | 10.3 | 38.5 | 7.4 | 1.17 | 6 | 0.9 | 5.3 | 1 | 2.9 | 0.45 | 2.8 | 0.45 | 5.3 | 1 | 2 | 0.8 | 17 | 0.6 | 13.5 | 3.7
|  | N34 | 1.009215 | 0.9602888 | 0.9903226 | 1 | 1 | 1 | 1.003472 | 1.005277 | 0.9867629 | 1 | 0.999007 | 1 | 1 | 1 | 1.001773 | 0.9783784 | 0.9655172 | 1.009662 | 0.9090909 | 1 | 0.8 | 1 | 1 | 0.9583333 | 1 | 0.8125 | 0.9802632 | 1 |  |  |  | 1 |  | 0.96 | 0.9522727 | 0.9384265 | 0.9378641 | 0.9558442 | 0.9324324 | 0.9401709 | 0.9166667 | 0.8888889 | 0.9433962 | 0.9 | 0.9655172 | 0.8666667 | 1 | 0.9555556 | 0.9622642 | 1 | 2 | 0.875 | 0.9411765 | 0.6666667 | 0.9481481 | 0.9459459
|  | Method Blank | 0.02 | < 0.01 | 0.01 | < 0.005 | < 0.01 | 0.01 | < 0.01 | < 0.01 | < 0.001 | < 0.01 |  | < 1 | < 1 | < 5 | < 2 | < 2 | < 1 | 3
|  | Method Blank | [18 empty] | < 20 | < 1 | < 20 | < 10 | < 30 | < 1 | < 1 | < 5 | < 2 | < 1 | < 2 | < 0.5 | < 0.2 | < 1 | < 0.5 | < 0.5 | < 0.1 | < 0.1 | < 0.05 | < 0.1 | < 0.1 | < 0.05 | < 0.1 | < 0.1 | < 0.1 | < 0.1 | < 0.1 | < 0.05 | < 0.1 | < 0.01 | < 0.2 | < 0.1 | < 1 | < 0.1 | < 5 | < 0.4 | < 0.1 | < 0.1
|  | Method Blank | 0.02 | < 0.01 | < 0.01 | < 0.005 | < 0.01 | 0.01 | < 0.01 | < 0.01 | < 0.001 | < 0.01 | 0.06 | < 1 | < 1 | < 5 | < 2 | < 2 | 3 | 3

## 5
Samples bulk-rock major and trace element analysis results from ALS Global
Report data: 22/07/2024
Analyte Symbol | Ti | Al | Fe | Mn | Mg | Ca | Na | K | P | B | Ba | Be | Ce | Co | Cs | Cu | Dy | Er | Eu | Gd | Hf | Ho | La | Li | Lu | Mo | Nb | Nd | Pb | Pr | Rb | Sc | Sm | Sr | Ta | Tb | Th | Tm | U | V | W | Y | Yb | Zr
Unit Symbol | % | % | % | % | % | % | % | % | % | ppm | ppm | ppm | ppm | ppm | ppm | ppm | ppm | ppm | ppm | ppm | ppm | ppm | ppm | ppm | ppm | ppm | ppm | ppm | ppm | ppm | ppm | ppm | ppm | ppm | ppm | ppm | ppm | ppm | ppm | ppm | ppm | ppm | ppm | ppm
Detection Limit | 0.0002 | 0.05 | 0.05 | 0.005 | 0.01 | 0.01 | 0.05 | 0.05 | 0.002 | 10 | 1 | 0.03 | 0.1 | 0.2 | 0.01 | 2 | 0.003 | 0.002 | 0.004 | 0.004 | 0.008 | 0.003 | 0.1 | 1 | 0.001 | 0.1 | 0.2 | 0.04 | 0.2 | 0.01 | 0.5 | 0.4 | 0.006 | 0.5 | 0.005 | 0.001 | 0.004 | 0.001 | 0.01 | 1 | 0.2 | 0.01
PT22A | 0.488 | 8.78 | 3.82 | 0.048 | 1.07 | 1.12 | 1.87 | 3.3 | 0.064 | 20 | 1050 | 2.85 | 83.8 | 10.4 | 5.27 | 16 | 4.57 | 2.62 | 1.7 | 5.27 | 6.43 | 0.88 | 41.5 | 52 | 0.393 | 0.1 | 15.65 | 34 | 33.6 | 9.06 | 141 | 12.6 | 6.54 | 270 | 1.09 | 0.81 | 14.9 | 0.385 | 2.66 | 80 | 1.6 | 25.4 | 2.55 | 252
PT22B | 0.732 | 10.3 | 6.46 | 0.076 | 1.96 | 0.65 | 1.1 | 3.75 | 0.039 | 40 | 505 | 3.4 | 137 | 22.7 | 12.3 | 17 | 6.56 | 3.63 | 1.47 | 8.14 | 7.13 | 1.25 | 68.6 | 135 | 0.506 | 0.1 | 23.2 | 56.3 | 17.3 | 15.05 | 261 | 20.9 | 10.5 | 162 | 1.46 | 1.2 | 23.8 | 0.514 | 4.23 | 144 | 2.4 | 36.2 | 3.41 | 279
PT03B leuco | 0.37 | 9.45 | 3.05 | 0.027 | 1.02 | 0.71 | 1.83 | 4.49 | 0.1 | 20 | 1090 | 1.2 | 46.2 | 10.4 | 5.11 | 6 | 3.71 | 1.99 | 1.33 | 3.97 | 3.28 | 0.703 | 22.7 | 71 | 0.257 | 0.2 | 14.75 | 20.7 | 30.3 | 5.24 | 166 | 12.7 | 4.44 | 181 | 1.1 | 0.636 | 6.66 | 0.276 | 2.71 | 83 | 1.2 | 20 | 1.745 | 123.5
PT03B melano | 0.625 | 10.85 | 5.32 | 0.049 | 1.88 | 0.29 | 0.94 | 4.87 | 0.061 | 20 | 930 | 1.5 | 99.7 | 17 | 8.48 | 5 | 5.23 | 2.65 | 1.19 | 6.83 | 6.06 | 0.938 | 48.1 | 117 | 0.366 | 0.3 | 25.5 | 43.5 | 21.7 | 11.15 | 228 | 22.3 | 8.8 | 112.5 | 1.85 | 0.98 | 16.6 | 0.369 | 5.76 | 148 | 2.4 | 27.1 | 2.46 | 227
PT01C leuco | 0.414 | 8.35 | 3.59 | 0.046 | 0.68 | 1.14 | 2.97 | 1.61 | 0.061 | 20 | 162 | 2.25 | 55.3 | 16.2 | 5.6 | 21 | 3.99 | 2.29 | 1.205 | 4.36 | 4.91 | 0.778 | 24.1 | 144 | 0.347 | 0.3 | 9.52 | 23.5 | 22.5 | 5.89 | 111 | 11.1 | 5.02 | 90.9 | 0.748 | 0.674 | 7.29 | 0.337 | 3.08 | 91 | 0.7 | 21.7 | 2.27 | 190
PT01C melano | 0.495 | 5.71 | 4.05 | 0.057 | 0.88 | 0.54 | 1.52 | 1.83 | 0.04 | 20 | 152 | 1.39 | 62.1 | 13.4 | 7.54 | 23 | 4.76 | 3.05 | 0.753 | 5.16 | 6.46 | 0.978 | 27.5 | 165 | 0.507 | 0.3 | 14.35 | 26.4 | 12.4 | 6.68 | 143.5 | 16.45 | 5.61 | 42.4 | 0.934 | 0.811 | 8.5 | 0.473 | 3.82 | 99 | 0.8 | 27.9 | 3.32 | 256
CZ03 | 0.592 | 9.66 | 5.46 | 0.051 | 1.77 | 0.83 | 1.89 | 3.41 | 0.045 | 20 | 727 | 0.77 | 108.5 | 19.4 | 16.4 | 50 | 7.3 | 4.37 | 1.475 | 7.81 | 6.47 | 1.475 | 52.5 | 119 | 0.604 | 1.6 | 16.75 | 46.2 | 19.2 | 12.05 | 209 | 17.95 | 9.22 | 203 | 0.881 | 1.24 | 17.5 | 0.623 | 4.26 | 135 | 1.1 | 43.5 | 4.1 | 249
CZ08 leuco | 0.1865 | 8.24 | 1.52 | 0.022 | 0.46 | 0.96 | 2.23 | 4.62 | 0.1 | 10 | 646 | 1.13 | 41.3 | 4.4 | 5.49 | 2 | 2.75 | 1.41 | 0.825 | 3.53 | 2.97 | 0.495 | 19.1 | 27 | 0.215 | 0.1 | 7.97 | 18.8 | 28.1 | 4.74 | 214 | 5.91 | 4.25 | 136 | 0.578 | 0.525 | 8.78 | 0.205 | 3.06 | 34 | 0.9 | 14.5 | 1.405 | 110.5
CZ08 melano | 0.321 | 8.36 | 2.53 | 0.036 | 0.79 | 1.04 | 2.12 | 3.83 | 0.116 | 20 | 450 | 1.58 | 66.3 | 7.4 | 8.17 | 2 | 4.01 | 1.99 | 0.73 | 5.51 | 5.22 | 0.704 | 30.6 | 45 | 0.305 | 0.2 | 13.3 | 30 | 21.2 | 7.65 | 227 | 9.93 | 6.74 | 111.5 | 0.846 | 0.793 | 15.35 | 0.281 | 4.46 | 60 | 1.5 | 20.6 | 1.945 | 195
CZ13 | 0.574 | 8.32 | 5.62 | 0.086 | 1.77 | 1.92 | 2.47 | 2.47 | 0.047 | 20 | 910 | 1.06 | 61.7 | 22.1 | 4.74 | 107 | 6.91 | 4.27 | 1.58 | 6.2 | 5.61 | 1.435 | 30.8 | 35 | 0.635 | 1.1 | 15 | 26.4 | 19.8 | 6.76 | 118.5 | 20 | 5.5 | 262 | 0.976 | 1.1 | 8.01 | 0.616 | 1.08 | 138 | 1.8 | 41 | 4.16 | 229
L10A leuco | 0.488 | 9.28 | 3.9 | 0.042 | 1.14 | 0.76 | 1.63 | 2.59 | 0.031 | 20 | 960 | 1.76 | 90.8 | 7.4 | 4.58 | 24 | 6.01 | 4.58 | 1.38 | 6.6 | 2.31 | 1.335 | 44.7 | 38 | 0.882 | 0.5 | 14.1 | 39.1 | 19.9 | 10.15 | 122.5 | 18.05 | 7.94 | 227 | 0.944 | 1.005 | 17.15 | 0.755 | 4.42 | 110 | 0.6 | 37.5 | 5.46 | 90.4
L10A melano | 0.998 | 13.8 | 7.55 | 0.088 | 2.44 | 0.2 | 0.32 | 3.62 | 0.017 | 30 | 525 | 4.12 | 91.7 | 14.9 | 8.96 | 44 | 3.08 | 1.06 | 0.612 | 5.53 | 2.29 | 0.471 | 45.8 | 69 | 0.111 | 0.8 | 28.2 | 40 | 6.6 | 10.3 | 216 | 29.8 | 7.54 | 47.6 | 1.65 | 0.691 | 17.95 | 0.121 | 3.77 | 235 | 1 | 12.25 | 0.737 | 87.9
L14c | 0.531 | 9.48 | 4.23 | 0.041 | 1.37 | 3.05 | 2.41 | 2.4 | 0.125 | 10 | 461 | 2.68 | 43.9 | 12.1 | 5.81 | 7 | 3.2 | 1.39 | 1.22 | 4.18 | 0.94 | 0.548 | 20.8 | 48 | 0.168 | 0.2 | 22.6 | 20.9 | 15.9 | 5.13 | 152 | 15.2 | 4.7 | 187 | 1.725 | 0.605 | 4.49 | 0.174 | 0.97 | 126 | 0.8 | 16.55 | 1.12 | 33.1
L14g | 0.883 | 11.3 | 6.78 | 0.036 | 0.93 | 0.22 | 0.37 | 1.98 | 0.02 | 20 | 632 | 3.02 | 138.5 | 24.6 | 2.09 | 28 | 10.4 | 6.2 | 1.46 | 10.3 | 3.57 | 2.1 | 67.8 | 34 | 0.827 | 0.3 | 26.3 | 56.9 | 19.8 | 15.5 | 89 | 20.3 | 10.9 | 80.4 | 1.375 | 1.725 | 22.6 | 0.868 | 2.24 | 169 | <0.2 | 60.2 | 5.73 | 139
N34 | 0.516 | 9 | 4.47 | 0.055 | 1.47 | 0.83 | 2.36 | 3.13 | 0.068 | 30 | 556 | 1.81 | 92.2 | 13.2 | 12.2 | 12 | 5.39 | 3.26 | 1.27 | 6.15 | 5.56 | 1.075 | 45.6 | 82 | 0.478 | 0.6 | 14.8 | 38.7 | 16.1 | 10.25 | 164 | 15.65 | 7.55 | 184 | 0.909 | 0.921 | 13.1 | 0.473 | 3.2 | 119 | 1.4 | 31.3 | 3.16 | 219
K5538 leuco | 0.212 | 7.89 | 1.56 | 0.023 | 0.45 | 0.83 | 2.15 | 3.89 | 0.088 | 30 | 635 | 1.66 | 29.2 | 5.3 | 5.08 | 7 | 2.85 | 1.66 | 0.854 | 2.7 | 2.27 | 0.562 | 13.3 | 37 | 0.233 | 0.2 | 8.28 | 13.05 | 24.7 | 3.31 | 118.5 | 5.57 | 2.88 | 209 | 1.1 | 0.469 | 3.68 | 0.239 | 2.93 | 40 | 1.1 | 16.6 | 1.55 | 83.9
K5538 melano | 0.62 | 7.48 | 4.41 | 0.052 | 1.26 | 1.12 | 2.07 | 2.39 | 0.1 | 30 | 455 | 1.16 | 55.6 | 14.8 | 10 | 8 | 5.65 | 3.66 | 0.913 | 5.33 | 5.86 | 1.19 | 26.2 | 65 | 0.548 | 0.3 | 16.65 | 25.8 | 13.4 | 6.39 | 149 | 15.55 | 5.56 | 183 | 1.335 | 0.891 | 6.87 | 0.541 | 3.79 | 122 | 1.7 | 34.6 | 3.63 | 234
K5533 leuco | 0.36 | 10.7 | 2.72 | 0.026 | 1.06 | 2.05 | 4.38 | 1.56 | 0.055 | 30 | 504 | 1.6 | 24 | 10.6 | 3.66 | <2 | 1.86 | 1.12 | 2.12 | 2.1 | 3.79 | 0.377 | 11.4 | 35 | 0.166 | 0.2 | 9.84 | 10.85 | 24.6 | 2.7 | 62.2 | 8.8 | 2.3 | 569 | 0.702 | 0.326 | 2.51 | 0.162 | 1.51 | 77 | 0.9 | 11.05 | 1.06 | 146
K5533 melano | 0.747 | 11.8 | 6.62 | 0.073 | 2.95 | 1.02 | 2.21 | 3.4 | 0.061 | 30 | 740 | 8.6 | 55.5 | 24.4 | 10.25 | <2 | 6.71 | 4.07 | 1.42 | 6.35 | 8.26 | 1.385 | 26.2 | 121 | 0.581 | 0.2 | 18.4 | 26.7 | 12.9 | 6.52 | 161.5 | 19.8 | 6.11 | 279 | 1.36 | 1.09 | 6.74 | 0.587 | 3.68 | 168 | 1.5 | 41.4 | 3.88 | 319

## 6
Quality check of ALS Global results.
Report number: LR24165341
Color codes |  | Report data: 22/07/2024
Measured value/certified value equals |  | Analyte Symbol | Ti | Al | Fe | Mn | Mg | Ca | Na | K | P | B | Ba | Be | Ce | Co | Cs | Cu | Dy | Er | Eu | Gd | Hf | Ho | La | Li | Lu | Mo | Nb | Nd | Pb | Pr | Rb | Sc | Sm | Sr | Ta | Tb | Th | Tm | U | V | W | Y | Yb | Zr
| 0.95 - 1.05 | Unit Symbol | % | % | % | % | % | % | % | % | % | ppm | ppm | ppm | ppm | ppm | ppm | ppm | ppm | ppm | ppm | ppm | ppm | ppm | ppm | ppm | ppm | ppm | ppm | ppm | ppm | ppm | ppm | ppm | ppm | ppm | ppm | ppm | ppm | ppm | ppm | ppm | ppm | ppm | ppm | ppm
| 0.90 - 1.10 | Detection Limit | 0.0002 | 0.05 | 0.05 | 0.005 | 0.01 | 0.01 | 0.05 | 0.05 | 0.002 | 10 | 1 | 0.03 | 0.1 | 0.2 | 0.01 | 2 | 0.003 | 0.002 | 0.004 | 0.004 | 0.008 | 0.003 | 0.1 | 1 | 0.001 | 0.1 | 0.2 | 0.04 | 0.2 | 0.01 | 0.5 | 0.4 | 0.006 | 0.5 | 0.005 | 0.001 | 0.004 | 0.001 | 0.01 | 1 | 0.2 | 0.01 | 0.001 | 0.5
| 0.80 - 1.20 | BLANK | 0.0002 | <0.05 | <0.05 | <0.005 | <0.01 | 0.01 | <0.05 | <0.05 | <0.002 | <10 | 2 | <0.03 | <0.1 | <0.2 | <0.01 | <2 | <0.003 | <0.002 | <0.004 | <0.004 | <0.008 | <0.002 | <0.1 | <1 | <0.001 | 0.1 | <0.02 | <0.04 | <0.5 | <0.01 | <0.05 | <0.04 | <0.006 | <0.4 | <0.005 | <0.001 | <0.004 | <0.001 | <0.01 | 2 | <0.2 | <0.01 | <0.001 | 0.5
|  | SY-5_measured | 1.105 | 7.78 | 7.53 | 0.102 | 1.89 | 5.33 | 3.18 | 3.56 | 0.915 | 10 | 6720 | 4.93 | 484 | 24.2 | 0.59 | 38 | 11.35 | 5.37 | 7.39 | 19.55 | 16.4 | 1.985 | 239 | 52 | 0.719 | 9.1 | 23.3 | 215 | 64.1 | 57.8 | 78.7 | 13.15 | 31.5 | 3180 | 0.994 | 2.32 | 25.5 | 0.729 | 5.09 | 149 | 0.3 | 59.2 | 4.71 | 868
|  | SY-5_certified | [10 empty] | 6480 | 4.62 | 459 | 23.1 | 0.612 | 37.9 | 11.33 | 5.38 | 7.64 | 19.8 | 15.3 | 2.04 | 225 | 49.5 | 0.702 | 8.93 | 22.2 | 208.1 | 65.9 | 55.3 | 76.9 | 12.37 | 31.1 | 3100 | 1.06 | 2.26 | 25.2 | 0.725 | 5.09 | 131.8 |  | 56.3 | 4.64 | 769
|  | SY-5 | [10 empty] | 1.037037 | 1.0671 | 1.054466 | 1.047619 | 0.9640523 | 1.002639 | 1.001765 | 0.9981413 | 0.9672775 | 0.9873737 | 1.071895 | 0.9730392 | 1.062222 | 1.050505 | 1.024217 | 1.019037 | 1.04955 | 1.033157 | 0.9726859 | 1.045208 | 1.023407 | 1.063056 | 1.012862 | 1.025806 | 0.9377358 | 1.026549 | 1.011905 | 1.005517 | 1 | 1.130501 |  | 1.05151 | 1.015086 | 1.128739
|  | OREAS-101b_measured | 0.403 | 5.71 | 10.6 | 0.098 | 1.17 | 1.25 | 0.08 | 2.46 | 0.123 | 10 | 194 | 7.07 | 1390 | 48.1 | 2.42 | 429 | 31.4 | 18.75 | 7.57 | 35 | 10.45 | 6.34 | 794 | 27 | 2.58 | 20.1 | 60.6 | 390 | 21.2 | 131 | 195 | 9.36 | 49.1 | 21.9 | 2.69 | 5.42 | 36.6 | 2.71 | 393 | 85 | 18.6 | 178 | 18.05 | 427
|  | OREAS-101b_certified | [12 empty] | 1331 | 47 |  | 420 | 32.1 | 18.7 | 7.77 |  |  | 6.34 | 789 |  | 2.58 | 21 |  | 378 | 20 | 127 |  |  | 48 |  |  | 5.37 | 37.1 |  | 396 |  |  |  | 17.6
|  | OREAS-101b | [12 empty] | 1.044328 | 1.023404 |  | 1.021429 | 0.9781931 | 1.002674 | 0.97426 |  |  | 1 | 1.006337 |  | 1 | 0.9571429 |  | 1.031746 | 1.06 | 1.031496 |  |  | 1.022917 |  |  | 1.009311 | 0.9865229 |  | 0.9924242 |  |  |  | 1.025568

## 8
Comparison of ActLabs and ALS Global results
[14 empty] | Sample | Sc | Be | V | Ba | Sr | Y | Zr | Cr | Co | Ni | Cu | Zn | Ga | Ge | As | Rb | Nb | Mo | Ag | In | Sn | Sb | Cs | La | Ce | Pr | Nd | Sm | Eu | Gd | Tb | Dy | Ho | Er | Tm | Yb | Lu | Hf | Ta | W | Tl | Pb | Bi | Th | U
[14 empty] | PT22A | 0.952381 | 1.052632 | 0.925 | 0.967619 | 0.9481481 | 0.9448819 | 0.8571429 |  | 1.153846 |  | 1.25 |  |  |  |  | 0.9361702 | 0.8306709 | [5 empty] | 1.024668 | 0.9349398 | 0.9200477 | 0.9966887 | 0.9823529 | 0.9480122 | 0.9235294 | 0.9677419 | 0.9876543 | 1.006565 | 1.022727 | 0.9923664 | 1.038961 | 0.9803922 | 1.043257 | 0.8864697 | 1.100917 | 1.875 |  | 1.041667 |  | 0.9865772 | 1.12782
[14 empty] | PT22B | 0.9569378 | 1.176471 | 0.9375 | 0.9287129 | 0.9876543 | 0.8839779 | 0.8781362 |  | 1.101322 |  | 1.176471 |  |  |  |  | 0.9195402 | 0.9051724 | [5 empty] | 1.00813 | 0.925656 | 0.9343066 | 0.9568106 | 0.920071 | 0.952381 | 0.9251701 | 0.958231 | 0.9166667 | 0.945122 | 0.88 | 0.9366391 | 0.9727626 | 0.9090909 | 0.9486166 | 0.9537167 | 1.164384 | 2.083333 |  | 0.982659 |  | 0.9537815 | 1.08747
[5 empty] | Color codes | Measured value/certified value equals | [7 empty] | PT03B leuco | 1.023622 | 0.8333333 | 0.9277108 | 1.016514 | 1.022099 | 1.1 | 0.8421053 |  | 1.057692 | [6 empty] | 0.9216867 | 0.8135593 | [5 empty] | 0.9980431 | 0.9779736 | 0.9675325 | 1.007634 | 0.9710145 | 0.9234234 | 0.887218 | 0.9823678 | 0.9433962 | 1.051213 | 0.9957326 | 1.055276 | 1.123188 | 0.974212 | 1.128405 | 0.8536585 | 1 | 1.666667 |  | 0.990099 |  | 1.051051 | 1.180812
[14 empty] | PT03B melano | 0.941704 | 1.333333 | 0.8986486 | 1.010753 | 1.057778 | 0.9225092 | 0.8193833 |  | 1.117647 | [6 empty] | 0.8991228 | 0.9019608 | [5 empty] | 1.002358 | 0.9022869 | 0.8996991 | 0.9327354 | 0.9241379 | 0.875 | 0.9663866 | 0.8931186 | 0.9183673 | 0.9369025 | 0.9594883 | 0.9433962 | 1.00271 | 0.9756098 | 1.038251 | 0.8580858 | 1.027027 | 1.666667 |  | 1.152074 |  | 0.8313253 | 0.9722222
[6 empty] | 0.95 - 1.05 | [7 empty] | PT01C leuco | 0.990991 | 0.8888889 | 0.9010989 | 1.012346 | 1.012101 | 0.9677419 | 0.9894737 |  | 1.049383 |  | 0.952381 |  |  |  |  | 0.981982 | 0.9453782 | [5 empty] | 1.053571 | 0.9502075 | 0.8788427 | 0.950764 | 0.9191489 | 0.8964143 | 1.029046 | 0.8486239 | 0.8902077 | 0.9774436 | 1.028278 | 0.9606987 | 1.008902 | 0.9251101 | 0.9221902 | 1.038697 | 1.069519 |  |  | 1.022222 |  | 0.9053498 | 1.006494
[6 empty] | 0.90 - 1.10 | [7 empty] | PT01C melano | 0.9726444 | 1.438849 | 0.9090909 | 1 | 1.061321 | 1.111111 | 1.140625 |  | 1.044776 |  | 1.304348 |  |  |  |  | 0.9686411 | 0.9059233 | [5 empty] | 1.034483 | 1.003636 | 0.9645733 | 1.026946 | 1.022727 | 0.9982175 | 1.062417 | 0.9496124 | 1.109741 | 1.05042 | 1.022495 | 1.04918 | 1.120507 | 1.024096 | 1.065089 | 1.176471 | 1.070664 |  |  | 1.048387 |  | 1.035294 | 1.04712
[6 empty] | 0.80 - 1.20 | [7 empty] | CZ03 | 0.9470752 |  | 0.9185185 | 0.9284732 | 0.9802956 | 0.7586207 | 0.8915663 |  | 1.030928 |  | 0.8 |  |  |  |  | 0.84689 | 0.8358209 | [5 empty] | 0.945122 | 0.8533333 | 0.8682028 | 0.9211618 | 0.9155844 | 0.9002169 | 0.9220339 | 0.8706786 | 0.8064516 | 0.7945205 | 0.7457627 | 0.7322654 | 0.7544141 | 0.7073171 | 0.6953642 | 0.8964451 | 1.021566 | 4.545455 |  | 0.78125 |  | 0.8628571 | 0.9859155
[14 empty] | CZ08 leuco | 1.015228 | 0.8849558 | 0.9117647 | 1.035604 | 1.029412 | 0.9655172 | 0.9140271 |  | 0.9090909 | [6 empty] | 0.9719626 | 1.003764 | [5 empty] | 1.074681 | 0.9947644 | 0.9636804 | 1.027426 | 1.005319 | 1.011765 | 1.066667 | 0.9348442 | 0.952381 | 0.9818182 | 1.010101 | 0.9219858 | 0.9756098 | 0.9964413 | 1.116279 | 0.9090909 | 1.038062 |  |  | 1.032028 |  | 1.025057 | 1.045752
[14 empty] | CZ08 melano | 0.9063444 | 1.265823 | 0.9166667 | 0.9533333 | 0.9865471 | 0.9223301 | 0.774359 |  | 0.9459459 | [6 empty] | 0.8898678 | 0.7518797 | [5 empty] | 0.9547124 | 0.8333333 | 0.8174962 | 0.8901961 | 0.8566667 | 0.8456973 | 0.8630137 | 0.8711434 | 0.8827238 | 0.8478803 | 0.8522727 | 0.8542714 | 0.8896797 | 0.7712082 | 0.852459 | 0.7662835 | 0.9456265 | 1.333333 |  | 1.037736 |  | 0.8925081 | 1.008969
[14 empty] | CZ13 | 0.95 | 0.9433962 | 0.9202899 | 0.9373626 | 0.9312977 | 0.902439 | 1.179039 |  | 0.9954751 |  | 0.7476636 |  |  |  |  | 0.8438819 | 0.7333333 | [5 empty] | 0.9704641 | 0.9155844 | 0.8995138 | 0.9763314 | 0.9734848 | 0.8909091 | 0.9050633 | 0.8870968 | 0.9090909 | 0.9261939 | 0.8362369 | 0.8899297 | 0.9415584 | 0.8894231 | 0.9448819 | 1.158645 | 1.02459 | 2.222222 |  | 0.7575758 |  | 0.9987516 | 1.111111
[14 empty] | L10A leuco | 0.9418283 | 1.136364 | 0.9181818 | 0.9677083 | 0.9515419 | 0.6666667 | 1.548673 |  | 0.9459459 |  | 0.8333333 |  |  |  |  | 0.8489796 | 0.7801418 | [5 empty] | 0.9388646 | 0.836689 | 0.8248899 | 0.8738916 | 0.8772379 | 0.8438287 | 0.9057971 | 0.7727273 | 0.6965174 | 0.7154742 | 0.6741573 | 0.6331878 | 0.6490066 | 0.6776557 | 0.69161 | 1.385281 | 0.9533898 | 5 |  | 0.9045226 |  | 0.8338192 | 0.9276018
[14 empty] | L10A melano | 0.9395973 | 0.9708738 | 0.9319149 | 0.9352381 | 1.05042 | 1.22449 | 2.468714 |  | 1.006711 |  | 0.9090909 |  |  |  |  | 0.9259259 | 0.9574468 | [5 empty] | 1.015625 | 0.9454148 | 0.9323882 | 0.9902913 | 0.995 | 0.9416446 | 0.9803922 | 0.9584087 | 1.013025 | 1.071429 | 1.061571 | 1.320755 | 1.487603 | 1.492537 | 1.531532 | 2.489083 | 1.090909 |  |  | 0.9090909 |  | 0.908078 | 1.167109
[14 empty] | L14c | 0.9210526 | 1.119403 | 0.8968254 | 0.9501085 | 0.9625668 | 0.8459215 | 6.223565 |  | 1.07438 | [6 empty] | 0.8881579 | 0.840708 | [5 empty] | 0.9810671 | 0.9086538 | 0.9088838 | 0.9590643 | 0.937799 | 0.8723404 | 0.9180328 | 0.9090909 | 0.9917355 | 0.9375 | 0.9124088 | 0.8633094 | 0.9195402 | 0.8928571 | 0.8928571 | 5.531915 | 1.043478 | 2.5 |  | 1.006289 |  | 0.935412 | 1.340206
[14 empty] | L14g | 0.9359606 | 0.9933775 | 0.9289941 | 0.9905063 | 0.9701493 | 0.9634551 | 3.294964 |  | 1.01626 |  | 1.071429 |  |  |  |  | 0.8764045 | 0.8365019 | [5 empty] | 0.9569378 | 0.8657817 | 0.8953069 | 0.8967742 | 0.9226714 | 0.9174312 | 0.8493151 | 0.8446602 | 0.8695652 | 0.9038462 | 0.8571429 | 0.8709677 | 0.8986175 | 0.8726003 | 0.9189843 | 2.885154 | 1.018182 |  |  | 0.9090909 |  | 0.9070796 | 1.160714
[14 empty] | N34 | 0.9584665 | 1.104972 | 0.907563 | 1.016187 | 0.9945652 | 0.8945687 | 0.9497717 |  | 1.060606 |  | 0.8333333 |  |  |  |  | 0.9207317 | 0.8108108 | [5 empty] | 1.008197 | 0.9407895 | 0.9219089 | 0.9736585 | 0.9741602 | 0.9536424 | 0.8897638 | 0.9268293 | 0.9771987 | 0.9647495 | 0.9302326 | 0.8895706 | 0.8879493 | 0.8860759 | 0.9205021 | 0.9352518 | 1.10011 | 2.142857 |  | 0.9937888 |  | 1 | 1.125
[14 empty] | K5538 leuco |  | 1.204819 | 0.925 | 1.037795 | 0.9856459 | 0.9638554 | 1.096544 |  | 1.132075 | [6 empty] | 0.9957806 | 0.7246377 | [5 empty] | 1.102362 | 1.015038 | 0.9589041 | 1.018127 | 0.9655172 | 0.9722222 | 1.042155 | 1 | 1.066098 | 1.017544 | 1.067616 | 0.9638554 | 1.004184 | 0.9677419 | 1.030043 | 1.057269 | 1.090909 | 0.9090909 |  | 1.093117 |  | 1.086957 | 1.228669
[14 empty] | K5538 melano |  | 0.862069 | 0.9262295 | 0.9846154 | 0.9617486 | 0.8381503 | 1.017094 |  | 1.013514 | [6 empty] | 0.9261745 | 0.7207207 | [5 empty] | 1 | 1.080153 | 1.053957 | 1.147105 | 1.124031 | 1.079137 | 0.9638554 | 0.9943715 | 1.010101 | 0.9026549 | 0.8403361 | 0.8196721 | 0.8502773 | 0.8264463 | 0.8576642 | 0.9556314 | 1.123596 | 1.176471 |  | 0.8955224 |  | 1.179039 | 1.16095
[14 empty] | K5533 leuco |  | 0.625 | 0.9350649 | 1.003968 | 0.973638 | 0.8144796 | 1.075342 |  | 1.132075 | [6 empty] | 0.9807074 | 0.9146341 | [5 empty] | 1.092896 | 0.9649123 | 0.9333333 | 0.9814815 | 0.9308756 | 0.826087 | 0.9292453 | 0.9047619 | 0.9202454 | 0.9139785 | 0.795756 | 0.8035714 | 0.8024691 | 0.754717 | 0.7831325 | 1.002639 | 1.139601 | 3.333333 |  | 1.01626 |  | 0.9960159 | 1.059603
[14 empty] | K5533 melano |  | 1.046512 | 0.8928571 | 1.013514 | 0.9641577 | 0.9178744 | 0.9498433 |  | 0.9836066 | [6 empty] | 0.8668731 | 0.923913 | [5 empty] | 0.9756098 | 0.7824427 | 0.790991 | 0.8420245 | 0.8127341 | 0.801964 | 0.8521127 | 0.8346457 | 0.8256881 | 0.8941878 | 0.866426 | 0.9336609 | 0.9710392 | 0.9020619 | 0.929432 | 0.8837772 | 1.029412 | 1.333333 |  | 1.007752 |  | 0.8308605 | 0.9782609
Analyte Symbol | SiO2 | TiO2 | Al2O3 | Fe2O3(T) | MnO | MgO | CaO | Na2O | K2O | P2O5 | LOI | Total |  |  | Sc | Be | V | Ba | Sr | Y | Zr | Cr | Co | Ni | Cu | Zn | Ga | Ge | As | Rb | Nb | Mo | Ag | In | Sn | Sb | Cs | La | Ce | Pr | Nd | Sm | Eu | Gd | Tb | Dy | Ho | Er | Tm | Yb | Lu | Hf | Ta | W | Tl | Pb | Bi | Th | U
Unit Symbol | % | % | % | % | % | % | % | % | % | % | % | % |  |  | ppm | ppm | ppm | ppm | ppm | ppm | ppm | ppm | ppm | ppm | ppm | ppm | ppm | ppm | ppm | ppm | ppm | ppm | ppm | ppm | ppm | ppm | ppm | ppm | ppm | ppm | ppm | ppm | ppm | ppm | ppm | ppm | ppm | ppm | ppm | ppm | ppm | ppm | ppm | ppm | ppm | ppm | ppm | ppm | ppm
Detection Limit | 0.01 | 0.001 | 0.01 | 0.01 | 0.005 | 0.01 | 0.01 | 0.01 | 0.01 | 0.01 |  | 0.01 |  |  | 1 | 1 | 5 | 2 | 2 | 1 | 2 | 20 | 1 | 20 | 10 | 30 | 1 | 1 | 5 | 2 | 1 | 2 | 0.5 | 0.2 | 1 | 0.5 | 0.5 | 0.1 | 0.1 | 0.05 | 0.1 | 0.1 | 0.05 | 0.1 | 0.1 | 0.1 | 0.1 | 0.1 | 0.05 | 0.1 | 0.01 | 0.2 | 0.1 | 1 | 0.1 | 5 | 0.4 | 0.1 | 0.1
Analysis Method | FUS-ICP | FUS-ICP | FUS-ICP | FUS-ICP | FUS-ICP | FUS-ICP | FUS-ICP | FUS-ICP | FUS-ICP | FUS-ICP | GRAV | FUS-ICP |  |  | FUS-ICP | FUS-ICP | FUS-ICP | FUS-ICP | FUS-ICP | FUS-ICP | FUS-ICP | FUS-MS | FUS-MS | FUS-MS | FUS-MS | FUS-MS | FUS-MS | FUS-MS | FUS-MS | FUS-MS | FUS-MS | FUS-MS | FUS-MS | FUS-MS | FUS-MS | FUS-MS | FUS-MS | FUS-MS | FUS-MS | FUS-MS | FUS-MS | FUS-MS | FUS-MS | FUS-MS | FUS-MS | FUS-MS | FUS-MS | FUS-MS | FUS-MS | FUS-MS | FUS-MS | FUS-MS | FUS-MS | FUS-MS | FUS-MS | FUS-MS | FUS-MS | FUS-MS | FUS-MS
PT22A | 65.46 | 0.752 | 15.21 | 5.6 | 0.064 | 1.78 | 1.47 | 2.31 | 3.6 | 0.14 | 2.03 | 98.42 |  |  | 12 | 3 | 74 | 1016 | 256 | 24 | 216 | 80 | 12 | 30 | 20 | 70 | 22 | 2 | < 5 | 132 | 13 | < 2 | < 0.5 | < 0.2 | 3 | < 0.5 | 5.4 | 38.8 | 77.1 | 9.03 | 33.4 | 6.2 | 1.57 | 5.1 | 0.8 | 4.6 | 0.9 | 2.6 | 0.4 | 2.5 | 0.41 | 5.7 | 1.2 | 3 | 0.6 | 35 | < 0.4 | 14.7 | 3
PT22B | 57.19 | 1.154 | 18.35 | 9.39 | 0.097 | 3.26 | 0.87 | 1.31 | 4.09 | 0.09 | 3.7 | 99.51 |  |  | 20 | 4 | 135 | 469 | 160 | 32 | 245 | 140 | 25 | 60 | 20 | 140 | 30 | 3 | < 5 | 240 | 21 | < 2 | < 0.5 | < 0.2 | 4 | < 0.5 | 12.4 | 63.5 | 128 | 14.4 | 51.8 | 10 | 1.36 | 7.8 | 1.1 | 6.2 | 1.1 | 3.4 | 0.5 | 3.1 | 0.48 | 6.8 | 1.7 | 5 | 1.4 | 17 | < 0.4 | 22.7 | 4.6
PT03B leuco | 65.79 | 0.598 | 17.45 | 4.63 | 0.037 | 1.7 | 0.92 | 2.42 | 5.36 | 0.23 | 1.57 | 100.7 |  |  | 13 | 1 | 77 | 1108 | 185 | 22 | 104 | 70 | 11 | 30 | < 10 | 90 | 25 | 2 | < 5 | 153 | 12 | < 2 | < 0.5 | < 0.2 | 3 | < 0.5 | 5.1 | 22.2 | 44.7 | 5.28 | 20.1 | 4.1 | 1.18 | 3.9 | 0.6 | 3.9 | 0.7 | 2.1 | 0.31 | 1.7 | 0.29 | 2.8 | 1.1 | 2 | 0.9 | 30 | < 0.4 | 7 | 3.2
PT03 melano | 60.2 | 0.956 | 19.89 | 7.39 | 0.06 | 2.98 | 0.43 | 1.27 | 5.48 | 0.14 | 1.92 | 100.7 |  |  | 21 | 2 | 133 | 940 | 119 | 25 | 186 | 130 | 19 | 40 | < 10 | 160 | 39 | 2 | < 5 | 205 | 23 | < 2 | < 0.5 | < 0.2 | 5 | < 0.5 | 8.5 | 43.4 | 89.7 | 10.4 | 40.2 | 7.7 | 1.15 | 6.1 | 0.9 | 4.9 | 0.9 | 2.5 | 0.37 | 2.4 | 0.38 | 5.2 | 1.9 | 4 | 1.3 | 25 | < 0.4 | 13.8 | 5.6
PT01C leuco | 68.89 | 0.673 | 15.16 | 5.16 | 0.06 | 1.19 | 1.48 | 3.93 | 1.93 | 0.13 | 1.93 | 100.5 |  |  | 11 | 2 | 82 | 164 | 92 | 21 | 188 | 70 | 17 | 30 | 20 | 80 | 18 | 2 | 6 | 109 | 9 | < 2 | < 0.5 | < 0.2 | 3 | < 0.5 | 5.9 | 22.9 | 48.6 | 5.6 | 21.6 | 4.5 | 1.24 | 3.7 | 0.6 | 3.9 | 0.8 | 2.2 | 0.34 | 2.1 | 0.32 | 5.1 | 0.8 | < 1 | 0.8 | 23 | < 0.4 | 6.6 | 3.1
PT01C melano | 75.24 | 0.81 | 10.58 | 5.94 | 0.071 | 1.52 | 0.7 | 2.02 | 2.16 | 0.09 | 1.44 | 100.6 |  |  | 16 | 2 | 90 | 152 | 45 | 31 | 292 | 80 | 14 | 30 | 30 | 100 | 16 | 2 | < 5 | 139 | 13 | < 2 | < 0.5 | 0.2 | 3 | < 0.5 | 7.8 | 27.6 | 59.9 | 6.86 | 27 | 5.6 | 0.8 | 4.9 | 0.9 | 5 | 1 | 3.2 | 0.53 | 3.4 | 0.54 | 7.6 | 1 | < 1 | 0.9 | 13 | < 0.4 | 8.8 | 4
CZ03 | 60.58 | 0.922 | 16.8 | 7.72 | 0.064 | 2.92 | 1.14 | 2.27 | 3.62 | 0.11 | 2.43 | 98.58 |  |  | 17 | < 1 | 124 | 675 | 199 | 33 | 222 | 110 | 20 | 50 | 40 | 120 | 24 | 1 | < 5 | 177 | 14 | < 2 | < 0.5 | < 0.2 | 3 | < 0.5 | 15.5 | 44.8 | 94.2 | 11.1 | 42.3 | 8.3 | 1.36 | 6.8 | 1 | 5.8 | 1.1 | 3.2 | 0.47 | 2.9 | 0.42 | 5.8 | 0.9 | 5 | 1.2 | 15 | < 0.4 | 15.1 | 4.2
CZ08 leuco | 70.77 | 0.293 | 15.57 | 2.13 | 0.029 | 0.8 | 1.22 | 3 | 5.66 | 0.22 | 1.17 | 100.9 |  |  | 6 | 1 | 31 | 669 | 140 | 14 | 101 | 20 | 4 | < 20 | < 10 | 50 | 17 | 2 | < 5 | 208 | 8 | < 2 | < 0.5 | < 0.2 | 3 | < 0.5 | 5.9 | 19 | 39.8 | 4.87 | 18.9 | 4.3 | 0.88 | 3.3 | 0.5 | 2.7 | 0.5 | 1.3 | 0.2 | 1.4 | 0.24 | 2.7 | 0.6 | < 1 | 1.3 | 29 | < 0.4 | 9 | 3.2
CZ08 melano | 67.32 | 0.489 | 15.07 | 3.58 | 0.046 | 1.34 | 1.36 | 2.63 | 4.3 | 0.27 | 1.51 | 97.91 |  |  | 9 | 2 | 55 | 429 | 110 | 19 | 151 | 40 | 7 | < 20 | < 10 | 70 | 21 | 2 | < 5 | 202 | 10 | < 2 | < 0.5 | < 0.2 | 3 | < 0.5 | 7.8 | 25.5 | 54.2 | 6.81 | 25.7 | 5.7 | 0.63 | 4.8 | 0.7 | 3.4 | 0.6 | 1.7 | 0.25 | 1.5 | 0.26 | 4 | 0.8 | 2 | 1.3 | 22 | < 0.4 | 13.7 | 4.5
CZ13 | 62.4 | 0.908 | 14.56 | 8.29 | 0.111 | 2.97 | 2.58 | 2.86 | 2.65 | 0.11 | 0.94 | 98.38 |  |  | 19 | 1 | 127 | 853 | 244 | 37 | 270 | 120 | 22 | 50 | 80 | 80 | 15 | 1 | < 5 | 100 | 11 | < 2 | < 0.5 | < 0.2 | 2 | < 0.5 | 4.6 | 28.2 | 55.5 | 6.6 | 25.7 | 4.9 | 1.43 | 5.5 | 1 | 6.4 | 1.2 | 3.8 | 0.58 | 3.7 | 0.6 | 6.5 | 1 | 4 | 0.8 | 15 | < 0.4 | 8 | 1.2
L10A leuco | 66.07 | 0.734 | 16.14 | 5.59 | 0.054 | 1.86 | 1.05 | 1.93 | 2.72 | 0.06 | 2.25 | 98.45 |  |  | 17 | 2 | 101 | 929 | 216 | 25 | 140 | 80 | 7 | 30 | 20 | 60 | 23 | 1 | < 5 | 104 | 11 | < 2 | < 0.5 | < 0.2 | 2 | < 0.5 | 4.3 | 37.4 | 74.9 | 8.87 | 34.3 | 6.7 | 1.25 | 5.1 | 0.7 | 4.3 | 0.9 | 2.9 | 0.49 | 3.7 | 0.61 | 3.2 | 0.9 | 3 | 0.6 | 18 | < 0.4 | 14.3 | 4.1
L10A melano | 49.19 | 1.567 | 24.85 | 11.06 | 0.111 | 4.06 | 0.28 | 0.39 | 4.02 | 0.05 | 4.13 | 99.71 |  |  | 28 | 4 | 219 | 491 | 50 | 15 | 217 | 200 | 15 | 80 | 40 | 140 | 44 | 2 | < 5 | 200 | 27 | < 2 | < 0.5 | < 0.2 | 4 | < 0.5 | 9.1 | 43.3 | 85.5 | 10.2 | 39.8 | 7.1 | 0.6 | 5.3 | 0.7 | 3.3 | 0.5 | 1.4 | 0.18 | 1.1 | 0.17 | 5.7 | 1.8 | < 1 | 1.2 | 6 | < 0.4 | 16.3 | 4.4
L14c | 62.14 | 0.846 | 16.84 | 5.92 | 0.052 | 2.25 | 3.79 | 2.87 | 2.9 | 0.29 | 0.99 | 98.87 |  |  | 14 | 3 | 113 | 438 | 180 | 14 | 206 | 40 | 13 | < 20 | < 10 | 70 | 26 | 1 | < 5 | 135 | 19 | < 2 | < 0.5 | < 0.2 | 2 | < 0.5 | 5.7 | 18.9 | 39.9 | 4.92 | 19.6 | 4.1 | 1.12 | 3.8 | 0.6 | 3 | 0.5 | 1.2 | 0.16 | 1 | 0.15 | 5.2 | 1.8 | 2 | 0.9 | 16 | < 0.4 | 4.2 | 1.3
L14g | 63.27 | 1.443 | 19.98 | 10.26 | 0.048 | 1.54 | 0.28 | 0.43 | 2.35 | 0.05 | 0.69 | 100.3 |  |  | 19 | 3 | 157 | 626 | 78 | 58 | 458 | 120 | 25 | 30 | 30 | 110 | 30 | 2 | < 5 | 78 | 22 | < 2 | < 0.5 | < 0.2 | 1 | < 0.5 | 2 | 58.7 | 124 | 13.9 | 52.5 | 10 | 1.24 | 8.7 | 1.5 | 9.4 | 1.8 | 5.4 | 0.78 | 5 | 0.76 | 10.3 | 1.4 | < 1 | 0.5 | 18 | < 0.4 | 20.5 | 2.6
N34 | 65.41 | 0.826 | 16.29 | 6.17 | 0.068 | 2.43 | 1.02 | 2.89 | 3.8 | 0.16 | 1.56 | 100.6 |  |  | 15 | 2 | 108 | 565 | 183 | 28 | 208 | 100 | 14 | 40 | 10 | 90 | 24 | 1 | 29 | 151 | 12 | < 2 | < 0.5 | < 0.2 | 3 | < 0.5 | 12.3 | 42.9 | 85 | 9.98 | 37.7 | 7.2 | 1.13 | 5.7 | 0.9 | 5.2 | 1 | 2.9 | 0.42 | 2.8 | 0.44 | 5.2 | 1 | 3 | 0.7 | 16 | 0.5 | 13.1 | 3.6
K5538 leuco | 71.99 | 0.335 | 14.44 | 2.22 | 0.029 | 0.74 | 1.01 | 2.61 | 4.83 | 0.2 | 1.24 | 99.65 |  |  | 5 | 2 | 37 | 659 | 206 | 16 | 92 | 40 | 6 | < 20 | < 10 | 40 | 19 | 2 | < 5 | 118 | 6 | < 2 | < 0.5 | < 0.2 | 4 | < 0.5 | 5.6 | 13.5 | 28 | 3.37 | 12.6 | 2.8 | 0.89 | 2.7 | 0.5 | 2.9 | 0.6 | 1.6 | 0.24 | 1.5 | 0.24 | 2.4 | 1.2 | 1 | 0.6 | 27 | < 0.4 | 4 | 3.6
K5538 melano | 67.58 | 0.992 | 13.32 | 6.51 | 0.067 | 2.13 | 1.41 | 2.46 | 2.87 | 0.22 | 1.55 | 99.1 |  |  | 15 | 1 | 113 | 448 | 176 | 29 | 238 | 100 | 15 | 30 | < 10 | 110 | 21 | 1 | < 5 | 138 | 12 | < 2 | < 0.5 | < 0.2 | 6 | < 0.5 | 10 | 28.3 | 58.6 | 7.33 | 29 | 6 | 0.88 | 5.3 | 0.9 | 5.1 | 1 | 3 | 0.46 | 3 | 0.47 | 5.6 | 1.5 | 2 | 0.8 | 12 | < 0.4 | 8.1 | 4.4
K5533 leuco | 62.82 | 0.618 | 19.71 | 4.07 | 0.033 | 1.86 | 2.51 | 5.3 | 1.99 | 0.12 | 1.3 | 100.3 |  |  | 9 | 1 | 72 | 506 | 554 | 9 | 157 | 60 | 12 | 30 | < 10 | 50 | 23 | 1 | < 5 | 61 | 9 | < 2 | < 0.5 | < 0.2 | 9 | < 0.5 | 4 | 11 | 22.4 | 2.65 | 10.1 | 1.9 | 1.97 | 1.9 | 0.3 | 1.7 | 0.3 | 0.9 | 0.13 | 0.8 | 0.13 | 3.8 | 0.8 | 3 | 0.4 | 25 | < 0.4 | 2.5 | 1.6
K5533 melano | 52.69 | 1.216 | 21.19 | 9.68 | 0.09 | 4.77 | 1.3 | 2.62 | 4.05 | 0.14 | 2.76 | 100.5 |  |  | 18 | 9 | 150 | 750 | 269 | 38 | 303 | 120 | 24 | 60 | < 10 | 130 | 31 | 1 | < 5 | 140 | 17 | < 2 | < 0.5 | < 0.2 | 4 | < 0.5 | 10 | 20.5 | 43.9 | 5.49 | 21.7 | 4.9 | 1.21 | 5.3 | 0.9 | 6 | 1.2 | 3.8 | 0.57 | 3.5 | 0.54 | 7.3 | 1.4 | 2 | 0.8 | 13 | < 0.4 | 5.6 | 3.6
Analyte Symbol |  | Ti | Al | Fe | Mn | Mg | Ca | Na | K | P |  |  | B | Li | Sc | Be | V | Ba | Sr | Y | Zr |  | Co |  | Cu |  |  |  |  | Rb | Nb | Mo |  |  |  |  | Cs | La | Ce | Pr | Nd | Sm | Eu | Gd | Tb | Dy | Ho | Er | Tm | Yb | Lu | Hf | Ta | W |  | Pb |  | Th | U
Unit Symbol |  | % | % | % | % | % | % | % | % | % |  |  | ppm | ppm | ppm | ppm | ppm | ppm | ppm | ppm | ppm |  | ppm |  | ppm |  |  |  |  | ppm | ppm | ppm |  |  |  |  | ppm | ppm | ppm | ppm | ppm | ppm | ppm | ppm | ppm | ppm | ppm | ppm | ppm | ppm | ppm | ppm | ppm | ppm |  | ppm |  | ppm | ppm
Detection Limit |  | 0.0002 | 0.05 | 0.05 | 0.005 | 0.01 | 0.01 | 0.05 | 0.05 | 0.002 |  |  | 10 | 1 | 0.4 | 0.03 | 1 | 1 | 0.5 | 0.01 | 0.5 |  | 0.2 |  | 2 |  |  |  |  | 0.5 | 0.2 | 0.1 |  |  |  |  | 0.01 | 0.1 | 0.1 | 0.01 | 0.04 | 0.006 | 0.004 | 0.004 | 0.001 | 0.003 | 0.003 | 0.002 | 0.001 | 0.001 | 0.001 | 0.008 | 0.005 | 0.2 |  | 0.2 |  | 0.004 | 0.01
PT22A |  | 0.488 | 8.78 | 3.82 | 0.048 | 1.07 | 1.12 | 1.87 | 3.3 | 0.064 |  |  | 20 | 52 | 12.6 | 2.85 | 80 | 1050 | 270 | 25.4 | 252 |  | 10.4 |  | 16 |  |  |  |  | 141 | 15.65 | 0.1 |  |  |  |  | 5.27 | 41.5 | 83.8 | 9.06 | 34 | 6.54 | 1.7 | 5.27 | 0.81 | 4.57 | 0.88 | 2.62 | 0.385 | 2.55 | 0.393 | 6.43 | 1.09 | 1.6 |  | 33.6 |  | 14.9 | 2.66
PT22B |  | 0.732 | 10.3 | 6.46 | 0.076 | 1.96 | 0.65 | 1.1 | 3.75 | 0.039 |  |  | 40 | 135 | 20.9 | 3.4 | 144 | 505 | 162 | 36.2 | 279 |  | 22.7 |  | 17 |  |  |  |  | 261 | 23.2 | 0.1 |  |  |  |  | 12.3 | 68.6 | 137 | 15.05 | 56.3 | 10.5 | 1.47 | 8.14 | 1.2 | 6.56 | 1.25 | 3.63 | 0.514 | 3.41 | 0.506 | 7.13 | 1.46 | 2.4 |  | 17.3 |  | 23.8 | 4.23
PT03B leuco |  | 0.37 | 9.45 | 3.05 | 0.027 | 1.02 | 0.71 | 1.83 | 4.49 | 0.1 |  |  | 20 | 71 | 12.7 | 1.2 | 83 | 1090 | 181 | 20 | 123.5 |  | 10.4 |  | 6 |  |  |  |  | 166 | 14.75 | 0.2 |  |  |  |  | 5.11 | 22.7 | 46.2 | 5.24 | 20.7 | 4.44 | 1.33 | 3.97 | 0.636 | 3.71 | 0.703 | 1.99 | 0.276 | 1.745 | 0.257 | 3.28 | 1.1 | 1.2 |  | 30.3 |  | 6.66 | 2.71
PT03B melano |  | 0.625 | 10.85 | 5.32 | 0.049 | 1.88 | 0.29 | 0.94 | 4.87 | 0.061 |  |  | 20 | 117 | 22.3 | 1.5 | 148 | 930 | 112.5 | 27.1 | 227 |  | 17 |  | 5 |  |  |  |  | 228 | 25.5 | 0.3 |  |  |  |  | 8.48 | 48.1 | 99.7 | 11.15 | 43.5 | 8.8 | 1.19 | 6.83 | 0.98 | 5.23 | 0.938 | 2.65 | 0.369 | 2.46 | 0.366 | 6.06 | 1.85 | 2.4 |  | 21.7 |  | 16.6 | 5.76
PT01C leuco |  | 0.414 | 8.35 | 3.59 | 0.046 | 0.68 | 1.14 | 2.97 | 1.61 | 0.061 |  |  | 20 | 144 | 11.1 | 2.25 | 91 | 162 | 90.9 | 21.7 | 190 |  | 16.2 |  | 21 |  |  |  |  | 111 | 9.52 | 0.3 |  |  |  |  | 5.6 | 24.1 | 55.3 | 5.89 | 23.5 | 5.02 | 1.205 | 4.36 | 0.674 | 3.99 | 0.778 | 2.29 | 0.337 | 2.27 | 0.347 | 4.91 | 0.748 | 0.7 |  | 22.5 |  | 7.29 | 3.08
PT01C melano |  | 0.495 | 5.71 | 4.05 | 0.057 | 0.88 | 0.54 | 1.52 | 1.83 | 0.04 |  |  | 20 | 165 | 16.45 | 1.39 | 99 | 152 | 42.4 | 27.9 | 256 |  | 13.4 |  | 23 |  |  |  |  | 143.5 | 14.35 | 0.3 |  |  |  |  | 7.54 | 27.5 | 62.1 | 6.68 | 26.4 | 5.61 | 0.753 | 5.16 | 0.811 | 4.76 | 0.978 | 3.05 | 0.473 | 3.32 | 0.507 | 6.46 | 0.934 | 0.8 |  | 12.4 |  | 8.5 | 3.82
CZ03 |  | 0.592 | 9.66 | 5.46 | 0.051 | 1.77 | 0.83 | 1.89 | 3.41 | 0.045 |  |  | 20 | 119 | 17.95 | 0.77 | 135 | 727 | 203 | 43.5 | 249 |  | 19.4 |  | 50 |  |  |  |  | 209 | 16.75 | 1.6 |  |  |  |  | 16.4 | 52.5 | 108.5 | 12.05 | 46.2 | 9.22 | 1.475 | 7.81 | 1.24 | 7.3 | 1.475 | 4.37 | 0.623 | 4.1 | 0.604 | 6.47 | 0.881 | 1.1 |  | 19.2 |  | 17.5 | 4.26
CZ08 leuco |  | 0.1865 | 8.24 | 1.52 | 0.022 | 0.46 | 0.96 | 2.23 | 4.62 | 0.1 |  |  | 10 | 27 | 5.91 | 1.13 | 34 | 646 | 136 | 14.5 | 110.5 |  | 4.4 |  | 2 |  |  |  |  | 214 | 7.97 | 0.1 |  |  |  |  | 5.49 | 19.1 | 41.3 | 4.74 | 18.8 | 4.25 | 0.825 | 3.53 | 0.525 | 2.75 | 0.495 | 1.41 | 0.205 | 1.405 | 0.215 | 2.97 | 0.578 | 0.9 |  | 28.1 |  | 8.78 | 3.06
CZ08 melano |  | 0.321 | 8.36 | 2.53 | 0.036 | 0.79 | 1.04 | 2.12 | 3.83 | 0.116 |  |  | 20 | 45 | 9.93 | 1.58 | 60 | 450 | 111.5 | 20.6 | 195 |  | 7.4 |  | 2 |  |  |  |  | 227 | 13.3 | 0.2 |  |  |  |  | 8.17 | 30.6 | 66.3 | 7.65 | 30 | 6.74 | 0.73 | 5.51 | 0.793 | 4.01 | 0.704 | 1.99 | 0.281 | 1.945 | 0.305 | 5.22 | 0.846 | 1.5 |  | 21.2 |  | 15.35 | 4.46
CZ13 |  | 0.574 | 8.32 | 5.62 | 0.086 | 1.77 | 1.92 | 2.47 | 2.47 | 0.047 |  |  | 20 | 35 | 20 | 1.06 | 138 | 910 | 262 | 41 | 229 |  | 22.1 |  | 107 |  |  |  |  | 118.5 | 15 | 1.1 |  |  |  |  | 4.74 | 30.8 | 61.7 | 6.76 | 26.4 | 5.5 | 1.58 | 6.2 | 1.1 | 6.91 | 1.435 | 4.27 | 0.616 | 4.16 | 0.635 | 5.61 | 0.976 | 1.8 |  | 19.8 |  | 8.01 | 1.08
L10A leuco |  | 0.488 | 9.28 | 3.9 | 0.042 | 1.14 | 0.76 | 1.63 | 2.59 | 0.031 |  |  | 20 | 38 | 18.05 | 1.76 | 110 | 960 | 227 | 37.5 | 90.4 |  | 7.4 |  | 24 |  |  |  |  | 122.5 | 14.1 | 0.5 |  |  |  |  | 4.58 | 44.7 | 90.8 | 10.15 | 39.1 | 7.94 | 1.38 | 6.6 | 1.005 | 6.01 | 1.335 | 4.58 | 0.755 | 5.46 | 0.882 | 2.31 | 0.944 | 0.6 |  | 19.9 |  | 17.15 | 4.42
L10A melano |  | 0.998 | 13.8 | 7.55 | 0.088 | 2.44 | 0.2 | 0.32 | 3.62 | 0.017 |  |  | 30 | 69 | 29.8 | 4.12 | 235 | 525 | 47.6 | 12.25 | 87.9 |  | 14.9 |  | 44 |  |  |  |  | 216 | 28.2 | 0.8 |  |  |  |  | 8.96 | 45.8 | 91.7 | 10.3 | 40 | 7.54 | 0.612 | 5.53 | 0.691 | 3.08 | 0.471 | 1.06 | 0.121 | 0.737 | 0.111 | 2.29 | 1.65 | 1 |  | 6.6 |  | 17.95 | 3.77
L14c |  | 0.531 | 9.48 | 4.23 | 0.041 | 1.37 | 3.05 | 2.41 | 2.4 | 0.125 |  |  | 10 | 48 | 15.2 | 2.68 | 126 | 461 | 187 | 16.55 | 33.1 |  | 12.1 |  | 7 |  |  |  |  | 152 | 22.6 | 0.2 |  |  |  |  | 5.81 | 20.8 | 43.9 | 5.13 | 20.9 | 4.7 | 1.22 | 4.18 | 0.605 | 3.2 | 0.548 | 1.39 | 0.174 | 1.12 | 0.168 | 0.94 | 1.725 | 0.8 |  | 15.9 |  | 4.49 | 0.97
L14g |  | 0.883 | 11.3 | 6.78 | 0.036 | 0.93 | 0.22 | 0.37 | 1.98 | 0.02 |  |  | 20 | 34 | 20.3 | 3.02 | 169 | 632 | 80.4 | 60.2 | 139 |  | 24.6 |  | 28 |  |  |  |  | 89 | 26.3 | 0.3 |  |  |  |  | 2.09 | 67.8 | 138.5 | 15.5 | 56.9 | 10.9 | 1.46 | 10.3 | 1.725 | 10.4 | 2.1 | 6.2 | 0.868 | 5.73 | 0.827 | 3.57 | 1.375 | <0.2 |  | 19.8 |  | 22.6 | 2.24
N34 |  | 0.516 | 9 | 4.47 | 0.055 | 1.47 | 0.83 | 2.36 | 3.13 | 0.068 |  |  | 30 | 82 | 15.65 | 1.81 | 119 | 556 | 184 | 31.3 | 219 |  | 13.2 |  | 12 |  |  |  |  | 164 | 14.8 | 0.6 |  |  |  |  | 12.2 | 45.6 | 92.2 | 10.25 | 38.7 | 7.55 | 1.27 | 6.15 | 0.921 | 5.39 | 1.075 | 3.26 | 0.473 | 3.16 | 0.478 | 5.56 | 0.909 | 1.4 |  | 16.1 |  | 13.1 | 3.2
K5538 leuco |  | 0.212 | 7.89 | 1.56 | 0.023 | 0.45 | 0.83 | 2.15 | 3.89 | 0.088 |  |  | 30 | 37 | 5.57 | 1.66 | 40 | 635 | 209 | 16.6 | 83.9 |  | 5.3 |  | 7 |  |  |  |  | 118.5 | 8.28 | 0.2 |  |  |  |  | 5.08 | 13.3 | 29.2 | 3.31 | 13.05 | 2.88 | 0.854 | 2.7 | 0.469 | 2.85 | 0.562 | 1.66 | 0.239 | 1.55 | 0.233 | 2.27 | 1.1 | 1.1 |  | 24.7 |  | 3.68 | 2.93
K5538 melano |  | 0.62 | 7.48 | 4.41 | 0.052 | 1.26 | 1.12 | 2.07 | 2.39 | 0.1 |  |  | 30 | 65 | 15.55 | 1.16 | 122 | 455 | 183 | 34.6 | 234 |  | 14.8 |  | 8 |  |  |  |  | 149 | 16.65 | 0.3 |  |  |  |  | 10 | 26.2 | 55.6 | 6.39 | 25.8 | 5.56 | 0.913 | 5.33 | 0.891 | 5.65 | 1.19 | 3.66 | 0.541 | 3.63 | 0.548 | 5.86 | 1.335 | 1.7 |  | 13.4 |  | 6.87 | 3.79
K5533 leuco |  | 0.36 | 10.7 | 2.72 | 0.026 | 1.06 | 2.05 | 4.38 | 1.56 | 0.055 |  |  | 30 | 35 | 8.8 | 1.6 | 77 | 504 | 569 | 11.05 | 146 |  | 10.6 |  | <2 |  |  |  |  | 62.2 | 9.84 | 0.2 |  |  |  |  | 3.66 | 11.4 | 24 | 2.7 | 10.85 | 2.3 | 2.12 | 2.1 | 0.326 | 1.86 | 0.377 | 1.12 | 0.162 | 1.06 | 0.166 | 3.79 | 0.702 | 0.9 |  | 24.6 |  | 2.51 | 1.51
K5533 melano |  | 0.747 | 11.8 | 6.62 | 0.073 | 2.95 | 1.02 | 2.21 | 3.4 | 0.061 |  |  | 30 | 121 | 19.8 | 8.6 | 168 | 740 | 279 | 41.4 | 319 |  | 24.4 |  | <2 |  |  |  |  | 161.5 | 18.4 | 0.2 |  |  |  |  | 10.25 | 26.2 | 55.5 | 6.52 | 26.7 | 6.11 | 1.42 | 6.35 | 1.09 | 6.71 | 1.385 | 4.07 | 0.587 | 3.88 | 0.581 | 8.26 | 1.36 | 1.5 |  | 12.9 |  | 6.74 | 3.68